## Sheet1
ID_No | Name | Commods | REE_Mins | Sig_Mins | Host_Lith
4190 | Abu Khruq | Nb, Ta, Zr, Hf, Be, REE, U, Th | parisite,bastnäsite | ilmenite, apatite, zircon, pyrochlore, fluorite, Nb-bearing rutile | moderately to strongly hematized nepheline syenite
4052 | Abu Tartar | P, REE |  | carbonate-rich fluorapatite, carbonate-rich apatite (collophane), wavellite, pyrite, marcasite, Mn-bearing apatite | phosphorite, mudstone, sandstone
4192 | Amis | REE, Th | yttrofluorite,monazite,xenotime,allanite,chevkinite,bastnäsite,fergusonite | fluorite, U-pyrochlore, zircon | fenitized peralkaline arfvedsonite-aegirine granite and associated agpaitic pegmatites
4272 | Bukusu | P, REE, Cu | pyrochlore | apatite, carbonate-fluorapatite, magnetite, vermiculite, zircon, barite, pyrochlore, baddeleyite | carbonatite, agglomerate, ijolite, melteigite, nepheline syenite
4264 | Hahotoé-Kpogamé | P, U, REE | carbonate-richfluorapatite | carbonate-rich fluorapatite, crandallite, wavellite, strengite | phosphorite, phosphatic limestone
4109 | Ilomba | U, Nb, REE, Th | eudialyte | pyrochlore, U-pyrochlore, Nb-bearing tantalite, apatite, zircon | nepheline syenite, aegirine syenite
4110 | Junguni | REE | eudialyte,rosenbuschite,britholite | pyrophanite, Mn-Ti-rich låvenite, wöhlerite, kupletskite, strontiofluorite, pyrochlore, astrophyllite | nepheline syenite, foyaite
4287 | Kaluwe | P, Nb, REE, Th | monazite | apatite, pyrochlore, Fe-oxide, magnetite | sövite
4046 | Kivu | Sn, Nb, W, REE, Au, Ta | monazite | cassiterite, wolframite, Nb-tantalite, ferberite | alluvium, eluvium
4063 | Natash | REE | xenotime,allanite | fluorite, zircon, apatite, Nb-bearing rutile, rutile, hematite | laterite
4237 | Palabora | Cu, Fe, P, Zr, VRM, REE, Au, Ag, PGE | apatite,synchysite,monazite | chalcopyrite, chalcocite, bornite, apatite, vermiculite, phlogopite, baddeleyite, uraninite, vallerite, cubanite, magnetite, titanite, U-bearing thorianite | weathered pyroxenite, carbonatite, phoskorite
4301 | Sabi Star | Ta, REE(?) |  | tantalite, columbite, microlite, simpsonite, heterosite, beryl, zinnwaldite, polylithionite-trilithionite | serpentinite, tremolite-actinolite schist, meta-basalt
4240 | Saltpeterkop | Nb, Ti, Zr, REE, Ba, Th, V, Zn, F | eudialyte,xenotime,monazite,thorite | Nb-bearing brookite, fluorite, hollandite, pyrochlore, Nb-bearing rutile, thorianite, thorite, barite, pyrite, magnetite, pyrophanite | decomposed carbonatite breccia, sövite
4292 | Sugar Loaf | P, Cu, Fe, REE | hydroxlapatite | isokite, Sr-bearing fluorapatite, hematite, magnetite, pyrite, chalcopyrite, chalcocite, covellite | porphyritic syenite, brecciated syenite
4208 | Taghouaji | Nb, REE | monazite,bastnäsite,synchysite,chevkinite,fergusonite,xenotime,fluocerite | Nb-bearing tantalite, pyrochlore, fluorite | peralkaline granite
4067 | Um Ara | U, REE | xenotime,monazite | U-thorite, zircon, uranophane, columbite, ilmenite | alkali-feldspar granite
5020 | Baerzhe | Nb, REE, Zr, Be, Ta, U | zircon,monazite,parisite,hingganite,pyrochlore,euxenite-(y),samarskite,bastnäsite,xinganite,hingganite-(y),fergusonite,synchysite,davidite,xenotime | zircon, pyrochlore, ferrocolumbite, magnetite-hematite, fluorite, ferrothorite, rutile, ilmenite, fluorite, electrum | arfvedsonite granite, riebeckite granite
5029 | Bayan Obo | Fe, REE, Nb | bastnäsite,parisite,huangoite-(ce),cebaite-(ce),monazite,aeschynite,allanite,apatite,fergusonite,fersmite,xenotime,daqingshanite-(ce),cordylite,carbocernaite,chevkinite,britholite | magnetite, hematite, pyrochlore, columbite, Nb-bearing rutile, fluorite, apatite, barite, zircon, Nb-rich rutile, pyrite, anatase | dolomitic marble
5131 | Haicheng | REE, U, Th, Li | allanite,fergusonite,euxenite-(y),samarskite,xenotime,monazite | thorogummite, titanite, zircon, thorite, uranothorite, columbite, spodumene, fluorite, polylithionite-trilithionite, Nb-bearing rutile, cassiterite | igneous rock
5190 | Koktokay No. 3 | MICA, Li, Be, Nb, Ta, Cs, Rb, Zr, Hf, REE(?) |  | spodumene, polylithionite-trilithionite, zircon, beryl, lithiophilite, sicklerite | granite pegmatite
5193 | Kunyang | P, REE | carbonate-richapatite(collophane),monazite | carbonate-rich apatite (collophane), apatite, colomite, variscite | dolomitic phosphorite, shale
5252 | Maoniuping | REE, Ba, Sr, F, Pb, Mo, Ag, Th | bastnäsite,chevkinite,parisite,bunsenite,cerianite-(ce),ree-bearingtitanite,britholite,zircon,aeschynite,monazite,bunsenite,allanite,xenotime | barite, molybdenite, fluorite, celestine, pyrochlore, zircon, pyrite, galena, columbite, thorite, Mn-pectolite, aenigmatite | syenite, carbonatite, granite, rhyolite
5254 | Mayida | REE, Nb, Ta, Zr, SOD | allanite | polylithionite-trilithionite, elbaite, beryl, corundum, microcline (amazonite), topaz | syenite / nepheline syenite
5260 | Miaoya | REE, Nb | fluorapatite,monazite,nb-aeschynite,bastnäsite,parisite,fersmite,synchysite,allanite,perovskite,fergusonite,burbankite,parisite | apatite, pyrite, Nb-rich rutile, pyrochlore, fluorite, Nb-bearing rutile, columbite | carbonatite, ankerite carbonatite, sövite, alvikite, syenite
5317 | Saima | U, Th, REE | titanite,apatite,rinkite,pyrochlore,[wudjavrite],mosandrite,loparite-(ce),eudialyte,hezuolinite | catapleite, strontianite, U-pyrochlore, pyrochlore, fluorite, uranothorite, uraninite (pitchblende), aldanite, apatite, ilmenite, zircon, titanite, lamprophyllite | aegerine nepheline syenite, syenite, phonolite
5359 | Taohualashan | Nb, REE, P | monazite,allanite,aeschynite | apatite, columbite, Nb-bearing rutile, Nb-rich rutile, zircon | carbonatite, dolomitic marble, biotite-calcite schist
5437 | Yangdun | P, Fe, REE, Nb | bastnäsite,monazite,allanite,fergusonite,xenotime | apatite, magnetite, chalcopyrite, galena, sphalerite, rutile, pyrite, siderite, wulfenite, columbite, Nb-rich rutile, zircon | marble (carbonatite), tuff, breccia, lava, schist
3029 | Ketapang | U, Th, Zr, Ta, Nb, REE | monazite,allanite | thorite, apatite, tantalite-columbite, cassiterite, uraninite, uranothorite | alluvial sand
3187 | Khalzan Buregtei | Nb, Zr, REE, Ta | fergusonite-(y),allanite-(ce),allanite-(nd),bastnäsite-(ce),synchysite-(ce),sunchysite-(y),pyrochlore-(ce),britholite-(ce),britholite-(y),monazite-(ce),chevkinite-(ce),kainosite-(y),gadolinite-(y),xenotime-(y) | columbite-(Fe), pyrochlore, tantalite, fersmite, titanite, zircon, gittinsite, elpidite, catapleiite-(Ca), fluorite, polylithionite, ilmenite, bertrandite, neptunite, magnetite | nordmarkite, alkaline granite, peralkaline granite, gabbro, basalt, pantellerite dikes, syenite
3252 | Urt Gozgor | Ta, Nb, Sn, Ti, REE, Au | monazite,allanite | cassiterite, ilmenite, gold, magnetite, apatite, zircon, titanite, columbite-tantalite, microlite, topaz, fluorite | sand, gravel
3352 | Amphoe Thap Sakae | Sn, Nb, Ta, Zr, Ti, REE, TOUR, GAR | monazite,xenotime | zircon, ilmenite, rutile, (leucoxene), columbite-tantalite | alluvial sediment
3388 | Prachuap Khiri Khan | Zr, Ti, Nb, REE | monazite,xenotime | zircon, ilmenite, rutile, (leucoxene), columbite-tantalite | beach sand
3391 | Reung Kiet | Sn, Li, REE | monazite,xenotime,allanite,bastnäsite | cassiterite, polylithionite-trilithionite, microlite, ilmenite | metasedimentary rock
3395 | Sap Nai Din | Sn, REE | monazite | cassiterite, columbite-tantalite, pyrochlore, magnetite | igneous rock (inferred, low confidence)
3403 | Thung Kamin | Sn, REE | monazite,xenotime | cassiterite, wolframite, zircon, torbernite, columbite-tantalite, rutile, magnetite, ilmenite | felsic igneous or sedimentary rock (inferred, low confidence)
3405 | Thung Pho | Sn, REE | monazite,xenotime | cassiterite, wolframite, zircon, torbernite, columbite-tantalite, rutile, magnetite, ilmenite | weathered leucogranite
8078 | Chavence | Sn, Li, REE, Ta, W | monazite,xenotime | cassiterite, ferberite, zinnwaldite, polylithionite-trilithionite, arsenopyrite, chalcopyrite, columbite, fluorite, tantalite | microgranite, leucogranite, greisen
8195 | Jokeli | REE, Sc | fergusonite-(y),monazite-(ce),allanite-(ce),euxenite-(y),polycrase-(y),samarskite-(y),xenotime-(y) | microcline, albite, amazonite, columbite-(Fe), fluorite, magnetite, thorite, uraninite, others | meta-gabbro
8196 | Evje-Iveland | Ni, Sc, REE, Nb, Ta, Li, Ti, Be, Zr, Sn | gadolinite,allanite,bastnäsite,yttrotantalite-(y),yttrofluorite,euxenite-(y),monazite,xenotime,churchite-(y),rhabdophane,aeschynite,polycrase-(y) | bertrandite, beryl, pyrochlore, bismite, bismuthinite, thortveitite, chrysoberyl, columbite, euclase, hematite, polylithionite-trilithionite, magnetite, microlite, molybdenite, pentlandite, phenakite, pyrite, samarskite, tantalite, titanite, triplite, uraninite, zinnwaldite, zircon, tapiolite, violarite, titano-ilmenite, pyrophanite, rozenite, bismutite | meta-norite
8197 | Fen | Nb, REE, Th, Li, Ta, U, Fe | bastnäsite,monazite,parisite,synchysite,fluorapatite | apatite, pyrochlore, hematite, magnetite, thortveitite, columbite-tantalite, fluorite, zircon, barite, Nb-bearing rutile, pyrite, pyrrhotite | rauhaugite, hematite carbonatite (rodberg), sovite, ankerite carbonatite,
8173 | Gagnone-Orcesco & Rossa Alp | REE, Be, Li, Nb, Ta, U | allanite,fersmite | anglesite, arsenopyrite, bertrandite, beryl, pyrochlore, cassiterite, cerussite, struverite, chrysoberyl, columbite, galena, gismondine, goethite, polylithionite-trilithionite, microlite, pyrite, scolecite, tantalite, vanadinite, vigezzite, tapiolite, titano-ilmenite, uranophane | albitite
8264 | Gundlebo | Li, Be, FLD, MICA, REE |  | polylithionite-trilithionite, bertrandite, beryl, quartz, bismuth ixiolite, cassiterite, columbite | pegmatite
8143 | Ilimaussaq | REE, U, Th, Nb, Ta, Be, Zr, F, Li, Sn | steenstrupine,eudialyte;minorrinkite,monazite,apatite,britholite | lueshite, pyrochlore, aenigmatite, fluorite, zeolite, sphalerite, Li-mica, epistolite-murmenite, astrophyllite, villiaumite, stannite, chkalovite | agpaitic nepheline syenite, arfvedsonite lujavrite, pulaskite, foyaite
8033 | Jammi | P, REE, F, Sr, Ba, Nb, Ta, Zr, U | bastnäsite-(ce),ancylite-(ce),monazite,calcioancylite,allanite,fluorapatite,sr-bearingapatite,strontianite,barite,parisite(?) | fluorapatite, Sr-apatite, strontianite, barite, brabanite | fenite, carbonatite
8036 | Kaatiala | REE, Sn, Be, Ta, Nb, W, Li, Cs |  | beryl, columbite, cassiterite, polylithionite-trilithionite | igneous rock
8145 | Kap Simpson | Pb, Mo, F, Nb, REE | bastnäsite,euxenite-(y),fergusonite,monazite,samarskite | columbite-(Fe) | syenogranite
8020 | Kracovice | Li, REE, Sc | fergusonite-(y),samarskite-(y),monazite-(ce),xenotime-(y),allanite-(ce),y-bearingspessartine,calciosamarskite,hinnganite-(y),pyrochlore-(y) | zinnwaldite, masutomilite, elbaite, polylithionite, titanite, beryl, fluorite, cassiterite, zircon, rutile, columbite-(Fe), hambergite, scheelite | graphitic gneiss
8021 | Krupka-Graupen | Sn, Cu, Li, Mo, REE, Ta, U, W | monazite,florencite,xenotime | aikinite, anglesite, annabergite, antimony, silver, arsenopyrite, azurite, beryl, bismite, bismuthinite, brochantite, ilsemannite, cassiterite, chalcocite, chalcopyrite, columbite, emplectite, erythrite, ferberite, galena, goethite, hematite, langite, polylithionite-trilithionite, loellingite, magnetite, malachite, mixite, molybdenite, powellite, pyrite, scheelite, sphalerite, stannite, tennantite, wolframite, wulfenite, tapiolite, jordisite, molybdite, metatorbernite | granite, greisen
8085 | Larmont | GRT, Be, Li, REE, Ta | xenotime | beryl, polylithionite-trilithionite, petalite, pyrochlore, tantalite | igneous rock
8322 | Malotersyanskii | REE | pyrochlore,bastnäsite,allanite | zircon, pyrochlore, U-pyrochlore, thorite | syenite, foyaite
8205 | Ødegården | Ti, REE | apatite,monazite | rutile, ilmenite, magnetite, pyrrhotite, pentlandite, chalcopyrite, pyrite, V-phlogopite | gabbro
8066 | Sokli | P, Nb, REE, Ta, Zr, U, Be, Fe | ancylite-(ce),bastnäsite,allanite,monazite,strontianite,fersmite,burbankite,rhabdophane,barite(?) | apatite, zirconolite, magnetite, pyrochlore, U-apatite, strontianite, barite, fluorite, magnetite, baddeleyite, lueshite, pyrochlore, zircon, pyrite, pyrrhotite, cheralite(?) | carbonatite, sövite, weathered carbonatite, phoscorite
8025 | Věžná | Sn, Li, Nb, REE, Ta | monazite,xenotime | cassiterite, beryl, bismuth, columbite, rutile, hübnerite, polylithionite-trilithionite, microlite, pollucite, titanite, triplite, epididymite, bertrandite | pegmatite, serpentinite
8728 | Aja | REE | samarskite | zircon, thorite, hematite, titanite, Ta-selenide, pyrochlore, fluorite, magnetite | albite granite, aegirine-arfvedsonite alkali feldspar granite, silica-hematite rock
8729 | Ghurayyah | Nb, Zr, REE, Th, U | synchysite,aeschynite(y),xenotime,monazite,samarskite,pyrochlore | zircon, fluorite, cassiterite, columbite-tantalite, uraninite, thorite, Nb-bearing rutile, galena, sphalerite | porphyritic, arfvedsonite-alkali feldspar microgranite
8738 | Jabal Sayid | Nb, Zr, REE, Sn Ta, U, Th, F | bastnäsite,synchysite,monazite,allanite,pyrochlore | pyrochlore, kasolite, Th-bearing uraninite, thorite, pyrite, fluorite, zircon, Nb-bearing rutile, magnetite, anatase, brookite, rutile, siderite, sphalerite, hematite | aplite-pegmatite, alkalic microgranite, silexite
1381 | Blackfoot Bridge | P, REE, V, U | monazite | carbonate-rich apatite (collophane), vanadinite, uraninite, pyrite | mudstone
1383 | Bokan Mountain | REE, U, Be, F, Nb | kainosite-(y),allanite,thalenite,bastnäsite,parisite,synchysite,monazite,britholite,tengerite-(y),xenotime,iimoriite-(y),fergusonite,samarskite,aeschynite,loparite-(ce),polycrase-(y) | zircon, columbite, thorite, U-thorite, uraninite, Be, fluorite, pyrite, magnetite; minor pyrochlore, galena, sphalerite, rutile, rhodonite, pyrolusite, native silver | peralkaline riebeckite and aegirine granites, syenite, granite porphyry
1392 | Caldwell Canyon | P, V, U, REE | monazite | carbonate-rich apatite (collophane), vanadinite, uraninite, pyrite | mudstone
1394 | Carol Ann | REE, U, Th, Nb, Zr | thalenite,bastnäsite,allanite,aeschynite,euxenite-polycrase,fergusonite,monazite,parisite,samarskite,synchysite,tengerite-(y),xenotime | columbite-tantalite, fluorite, pyrite, thorite, uranothorite, zircon | aplite
1397 | Champ | P, V, U, REE | monazite | carbonate-rich apatite (collophane), vanadinite, uraninite, pyrite | mudstone
1402 | Conda | P, REE | monazite | carbonate-rich apatite (collophane), vanadinite, uraninite, pyrite | mudstone
1075 | Denison | U, REE | uraninite,u-bearingmonazite,brannerite,allanite,xenotime | uraninite, brannerite, uranothorite, coffinite, U-bearing thorite, zircon, pyrite, rutile | quartz pebble conglomerate
1081 | Eastmain | Li, Ta, Nb, REE, Be, Ga |  | spodumene, tantalite, polylithionite-trilithionite | igneous rock
1412 | El Dorado Creek area | Sn, W, Zr, REE | monazite,xenotime | cassiterite, scheelite, U-zircon, fluorite, magnetite | stream sediments
1420 | Gallinas Mountains | F, REE | bastnäsite | fluorite, galena, malachite, Cu-sulfides, pyrite | sandstone
1421 | Gay and South Forty | P, V, U, REE | monazite | carbonate-rich apatite (collophane), vanadinite, uraninite, pyrite | mudstone
1435 | Henry | P, V, U, REE | monazite | carbonate-rich apatite (collophane), vanadinite, uraninite, pyrite | mudstone
1443 | Husky | P, V, U, REE | monazite | carbonate-rich apatite (collophane), vanadinite, uraninite, pyrite | mudstone
1444 | I and L | REE, U, Th, Nb, Zr | thalenite,bastnäsite,allanite,aeschynite,euxenite-polycrase,fergusonite,monazite,parisite,samarskite,synchysite,tengerite-(y),xenotime | brannerite, uraninite, euxenite-polycrase, columbite-tantalite, fluorite, galena, phenakite, pyrite, sphalerite, thorite, uranothorite, zircon | peralkaline granite
1446 | Iditarod | Au, Cr, W, Sn, REE |  | native gold, chromite, scheelite, cassiterite, arsenopyrite, Nb-bearing rutile, cinnabar | sand, gravel
1131 | Kapuskasing | Nb, P, REE, CLY, Cu, Ni, VRM, SS | apatite | apatite, crandallite, vermiculite, baddeleyite, zircon, Ti-clinohumite, silica sand | leached carbonatite, residium, dolomitic and sideritic carbonatite, sövite, rauhaugite, fenite
1451 | Kilolitna River | REE, Sn | monazite,xenotime,yttroflourite | cassiterite, ilmenite, scheelite, wolframite (ferberite end-member), zircon | sand, gravel
1159 | Lancer | Zr, Nb, REE, U | monazite-(ce),bastnäsite-(ce),parisite-(ce),fergusonite-(y) | zircon, columbite-(Fe), columbite-(Mn), chalcopyrite, pyrite, arsenopyrite | igneous-related hydrothermal rock (inferred, low confidence)
1164 | Letitia Lake - Mann 1 | REE, U, Nb | eudialyte | Mn-pectolite, aenigmatite, neptunite, pyrochlore, barylite, eudialyte, niobophyllite | peralkaline volcano-plutonic complex
1180 | Martison Lake | P, Ta, Nb, REE | apatite,florencite | apatite, pyrochlore, magnetite, carbonate-rich fluorapatite, pyrite | carbonatite, fenite
1466 | Maybe Canyon | P, REE, V, U | monazite | carbonate-rich apatite (collophane), vanadinite, uraninite, pyrite | mudstone
1474 | Mountain Fuel | P, REE | monazite | carbonate-rich apatite (collophane), vanadinite, uraninite, pyrite | mudstone
1475 | Mountain Pass | REE | bastnäsite,parisite,monazite,sahamalite-(ce),allanite,cerite | barite, siderite, Sr-barite, Ba-celestine, titanite, magnetite, hematite, galena, pyrite, chalcopyrite, tetrahedrite, malachite, azurite, cerussite, wulfenite, fluorite, strontianite, apatite, thorite | carbonatite, sövite, breccia
1210 | Nechalacho | REE, Ta, Nb, Zr, Ga | allanite,monazite,bastnäsite,synchysite,fergusonite | zircon, ferro-columbite, magnetite, hematite, biotite, chlorite, feldspar | nepheline sodalite syenite, foyaite, syenite
1218 | Nokluit | Zr, Nb, REE, Th, U | monazite-(ce),bastnäsite-(ce),parisite-(ce),fergusonite-(y) | zircon, columbite-(Fe), fluorite, columbite-(Mn), chalcopyrite, pyrite, arsenopyrite | syenite
1480 | North Fork | REE, Th, Nb | monazite,allanite,ancylite,aeschynite,fersmite | thorite, Nb-rich rutile, columbite | carbonatite dikes
1481 | North Henry | P, REE | monazite | carbonate-rich apatite (collophane), vanadinite, uraninite, pyrite | mudstone
1261 | Rock Canyon Creek | F, REE, Th, Ag, Au | monazite,synchysite,bastnäsite,gorceixite,parisite,allanite | fluorite, barite, pyrochlore, Nb-rich rutile, prosopite | dolostone, limestone; lesser shale, sandstone
1516 | Smoky Canyon | P, REE | monazite | carbonate-rich apatite (collophane), vanadinite, uraninite, pyrite | mudstone
1524 | Swan Lake Gulch | P, REE, V, U, F |  | carbonate-rich apatite (collophane) | phosphatic shale, shale, limestone
1529 | Trail Creek | P, REE | monazite | carbonate-rich apatite (collophane), vanadinite, uraninite, pyrite | mudstone
1535 | Wagon Bow | REE | monazite,xenotime | Nb-bearing rutile, cassiterite | igneous rock
1311 | Wicheeda | Nb, REE, P | bastnäsite,synchysite,parasite,cordylite-(ce),kukharenkoite-(ce),cebaite-(ce),huanghoite-(ce),qaqarssukite-(ce),ancylite-(ce),monazite-(ce),euxenite-(y),allanite-(ce) | pyrochlore, apatite, strontianite, barite, thorite, magnetite, Nb-bearing rutile, pyrite | carbonatite
1543 | Wooley Valley | P, REE | monazite | carbonate-rich apatite (collophane), vanadinite, uraninite, pyrite | mudstone
6527 | Barrytown | Ti, Zr, REE, GAR, Au | monazite | ilmenite, gold, zircon, garnet, magnetite, rutile, U-thorite, cassiterite | beach and dune sand
6059 | Brockman | REE, Ta, Zr, Ga, Hf, Nb, U | bastnäsite,parisite,synchysite,y-bearingniobates | bertrandite, chalcopyrite, columbite, galena, ilmenite, mica (Ga-bearing K-mica), pyrite, sphalerite, thorianite, zircon | alkaline volcanic rock
6094 | Cooglegong | Ta, Nb, Sn, REE | gadolinite,allanite,yttrotantalite-(y),monazite,tanteuxenite-(y),fergusonite,samarskite | cassiterite, tantalite-columbite | gneissic granite, migmatite, monzogranite
6359 | Pinga Creek | Sn, Nb, REE | gadolinite,yttrotantalite-(y),tanteuxenite-(y)(?),allanite,fergusonite,monazite,samarskite | cassiterite, tantalite-columbite | gneissic granite, migmatite, monzogranite
6401 | Shaw River | Sn, Ta, Nb, REE | yttrotantalite-(y),tanteuxenite-(y),monazite,xenotime,gadolinite,euxenite,fergusonite,cheralite,samarskite | cassiterite, columbite-tantalite, zircon, thorite | sand, gravel
6574 | Westport | Ti, Zr, REE, Au | monazite | ilmenite, garnet, zircon, magnetite, U-thorite, native gold, rutile, cassiterite | beach and dune sand
9019 | Belaya Zima | Ta, Nb, P, REE, Zr, Ti | monazite,bastnäsite,parisite,apatite | pyrochlore, columbite-(Fe), apatite, magnetite, fluorite, carbonate-rich fluorapatite, thorite, molybdenite, pyrite, sphalerite, galena, strontianite, hematite | weathered calcite and ankerite carbonatite
9027 | Burpalinskii | REE, Zr, Nb, U, Th | eudialyte,loparite-(ce),cerite,chevkinite,perrierite-(ce) | Mn-bearing ilmenite, låvenite, Ti-rich låvenite, Fe-thorite, catapleiite, andradite (melanite), CS-bearing astrophyllite, ilmenite, zircon, apatite, fluorite, titanite | pulaskite, peralkaline syenite, foyaite, nepheline syenite
9037 | Elisenvaara | REE | apatite,re-titanite | apatite, Sr- and Ba-feldspar, pyrite, magnetite | alkaline and peralkaline syenites
9044 | Gornoe Ozero | P, Nb, Ta, REE | pyrochlore,fersmite,bastnäsite,parisite,monazite,burbankite,carbocernaite | apatite, barite, pyrochlore, columbite, Sr-bearing titanite, fluorite, zircon | carbonatite, pyroxenite, ijolite
9082 | Kovdor | Fe, Zr, P, PHLO, VRM, REE | burbankite,ancylite-(ce),rhabdophane-(ce),apatite(?) | titanifeous magnetite, magnetite, apatite, baddeleyite, carbonate-rich fluorapatite, phlogopite, vermiculite, zirkelite, pyrochlore, kovdorskite, labuntsovite, catapleiite, anatase | apatite-forsterite rock, magnetite rock, carbonatite
9145 | Sluchainaya | Ta, Nb, Be, REE | monazite | columbite-tantalite, pyrochlore, spodumene, beryl, fluorite, tourmaline | pegmatite
9146 | Somnitel’nyy | REE |  | zircon, columbite-tantalite, titanite, apatite, fluorite | alkali granite
9150 | Srednevorogovskii | REE | loparite-(ce),monazite,allanite,euxenite-(y) | apatite, fluorite, garnet, rutile, titanite, zircon, Nb-bearing rutile, pyrochlore, tourmaline, cassiterite, chalcopyrite, pyrite, pyrrhotite, molybdenite | nordmarkite, peralkaline granite
9159 | Tatar | Fe, Nb, P, REE, Ta | eudialyte | pyrochlore, columbite-(Fe), apatite, titanite, fluorite, låvenite, zircon, astrophyllite | weathered dolomite and calcite carbonatite, metasomatite
9162 | Tomtor | Nb, REE, Ta, P, Sc | pyrochlore,monazite,bastnäsite,florencite,gorceixite,goyazite,rhabdophane,xenotime | pyrochlore, apatite, magnetite, rutile, columbite, Nb-bearing rutile, pyrite, vermiculite, carbonate-rich fluorapatite | weathered carbonatite, dolomite and calcite carbonatite, nepheline syenite
4562 | Araxá (MBAC) | REE, Nb, P | monazite,gorceixite,goyazite | magnetite, hematite, Nb-bearing rutile, pyrochlore | dolomite carbonatite, phlogopite
4607 | Catalão I | Nb, P, Ti, VRM, REE | ce-ba-pyrochlore,gorceixite,apatite,monazite,florencite,ancylite,goyazite,anatase,rhabdophane | pyrochlore, apatite, vermiculite, gorceixite, perovskite, fluorapatite, ilmenite, titanite, barite, hematite, magnetite, zircon, gibbsite, böhmite, svanbergite, goyazite, vivianite, hinsdalite, carbonate-rich apatite (collophane), lusungite, cahnite, pyrite | carbonatite, pyroxenite, serpentinized peridotite, glimmerite
4608 | Catalão II | Nb, P, REE, Ti | pyrochlore,reephosphatesandcarbonates | magnetite, pyrochlore, apatite, zirconolite, baddeleyite, columbite-tantalite, vermiculite, barite, Ba-pyrochlore, perovskite | pyroxenite, syenite, phoscorite, carbonatite, lamprophyre
4544 | Cerro Manomó | Ba, Nb, P, REE, U, Th, Mn | bastnäsite,cerianite-(ce),monazite,goyazite | barite, apatite, dahllite, carbonate-rich fluorapatite, carbonate-rich apatite (collophane), meta-autunite, siderite, hematite, magnetite | ferrocarbonatite, carbonatite lava, tuff, and dikes
4762 | Chiriguelo | REE, Nb | monazite,cerianite-(ce),strontianloparite,[plumbopyrochlore] | apatite, thorite, U-pyrochlore, barite, hematite | sövite, rodbergite, carbonatite, alkivite, fenite
4511 | El Portezuelo | REE, Nb, Th, U | monazite-(ce),xenotime-(y),cerianite-(ce) | fluorite, topaz, zircon, thorite, apatite, magnetite, ilmenite, rutile, uraninite, columbite-(Fe) | biotite granite, syenogranite, monzogranite
4512 | El Portezuelo pegmatites | REE, Ti, Nb | fergusonite-(y)-β,bastnäsite-(ce),parisite-(ce),florencite-(ce),monazite-(ce),xenotime-(y),xenotime-(yb),hingganite-(y),monazite-(nd) | fluorite, topaz, hematite, tapiolite-(Fe), ilmenite, pyrochlore, rutile, siderite, bertrandite, phenakite, thorite, zircon | aplite pegmatite
4634 | Itataia | U, P, REE | carbonate-richapatite(collophane) | carbonate-rich apatite (collophane), apatite | nepheline-aegirine syenite, syenite, monzonite
4518 | Jasimampa | REE, Th, Nb, Ti, Zr, | monazite | columbite-(Fe), pyrochlore, strontiopyrochlore, apatite, hematite, pyrolusite, celestine, barite, hematite, celestite | altered granite and comendite; marble
4676 | Poços de Caldas | U, Zr, Al, Th, REE, Mo | allanite,bastnäsite,eudialyte,cerianite-(ce) | U-baddeleyite, zircon, thorogummite, magnetite, fluorite, astrophyllite, låvenite, rosenbuschite, gibbsite | highly weathered lujavrite and khibinite, nepheline syenite, phonolite; bauxite
4523 | Potrerillos | Be, Ti, REE | monazite,allanite-(ce) | fluorite, fluorapatite, hematite, beryl, pyrite, rutile, Nb-bearing rutile, pyrochlore | monzogranite
4708 | Salitre I | P, Ti, Nb, U, REE, Th | perovskite,apatite,titanite,melanite,monazite,strontianloparite | carbonate-rich fluorapatite, magnetite, apatite, Ti-garnet, titanite, zircon, ilmenite, pyrite, zeolite | pyroxenite, bebedourite, carbonatite, sövite, phoscorite, fenite
4709 | Salitre II | P, Ti, Nb, U, REE | perovskite,apatite,titanite,melanite,monazite | apatite, perovskite, magnetite, Ti-garnet, titanite | bebedourite, fenite, carbonatite
4720 | São João del Rei | Sn, Ta, REE, Li, Rb | monazite-(ce) | microlite, cassiterite, tantalite-(Mn), spodumene, zircon, siderite, magnetite, pyrite, ilmenite, rutile, titanite, apatite, sphalerite, thorite, gahnite | greenstone
4724 | Seis Lagos | Nb, REE, Th, Mn, Al, Ti, Ba, Fe, Pb, Zn, V, Be | florencite,reoxidesandhydroxides | Nb-rich rutile, pyrochlore, brookite, siderite, barite, pyroxene | weathered carbonatite
4749 | Volta Grande | Sn, Ta, REE, Li, Rb | monazite-(ce) | microlite, cassiterite, tantalite-(Mn), spodumene, zircon, siderite, magnetite, pyrite, ilmenite, rutile, titanite, apatite, sphalerite, thorite, gahnite | igneous rock (inferred, low confidence)
7131 | Puri | Ti, Zr, GAR, REE, Th | monazite,cerianite-(ce),tornebohmite,cerite | ilmenite, pseudo-ilmenite, garnet, zircon | sand, gravel
7154 | Topapaha'ri | Nb, Ta, Be, REE | monazite | columbite-tantalite, beryl | mica schist
7187 | Balasaunqandyk | V, Mo, U, Sr, REE |  | patronite, sulvanite, roscoelite, molybdenite, uraninite (pitchblende), F-apatite, pyrite, jordisite, ferromolybdite, tuyamunite, uzbekite, chalcopyrite, sphalerite, arsenopyrite, galena, native gold | sedimentary rock
7204 | Daba | U, P, F, REE(?) |  | F-apatite, pyrite, uraninite (pitchblende), marcasite, autunite, meta-autunite, uranospinite | carbonaceous sandstone, andesite, carbonaceous siltstone, hyperbasite
7265 | Priozernoe | REE, Sn, Nb, Ga, Li | bastnäsite | zircon, galena, ilmenite, Nb-bearing rutile, molybdenite, pyrite, rutile, sphalerite, fluorite | granite, albitite
7281 | Shanshal'sky | REE | allanite,monazite | fluorite, zircon, Fe-thorite, ilmenite, titanite, apatite, pyrite, barite, rutile, galena, wulfenite, scheelite | peralkaline granite
7304 | Tluembet | Ti, P, REE | allanite,monazite | fluorite, zircon, Fe-thorite, top, ilmenite, titanite, apatite, pyrite, barite, columbite, garnet, scheelite, rutile, anatase, galena, wulfenite | peralkaline granite, syenite
7326 | Zaozernoe | U, P, Zr, Sr, REE, Th |  | F-apatite, coffinite, thorite, uraninite (pitchblende) | limestone, granite porphyry dikes
7357 | Karaganskii | Zr, GAR, P, Ti, REE, Fe, Cu, Pb, Zn, As, Mo | monazite | zircon, garnet, apatite, anatase, tantalo-niobates, magnetite | alkaline syenite, nepheline syenite
7381 | Kyzyl-Tash | REE, Nb, Th | monazite,xenotime,apatite,rutile,ree-bearingfluorocarbonates | ferrithorite, Nb-bearing rutile | granite, gneiss
7393 | Sienitovoe | REE, Th, Be, Nb | monazite,yttrium-bearingmonazite,rareearthfluoro-carbonates,yttrofluorite,fluorite,zircon,[tsirtolite],eudialyte | ferrithorite, thorite, tantalum niobate, Nb-bearing rutile | igneous rock
7481 | Pegmatite Field 2 | Zr, Be, REE | monazite,xenotime | zircon, beryl, polylithionite-trilithionite, tourmaline, molybdenite, pyrite, galena | granite
7482 | Pegmatite Field 3 | Zr, Be, REE | monazite,xenotime | zircon, beryl, polylithionite-trilithionite, tourmaline, molybdenite, pyrite, galena | quartz porphyry
7490 | Sangi-Safed | REE, Zr, Be | monazite,xenotime | zircon, beryl, polylithionite-trilithionite, tourmaline, molybdenite, pyrite, galena | igneous rock
7536 | Dzhantuar | U, V, Mo, Au, REE, Se, W, Co, Cs |  | U-vanadates, U-phosphates, uraninite (pitchblende), coffinite | graphitic slate, phyllite
7567 | Pegmatite Field 1 | REE, Zr, Be | monazite,xenotime | zircon, beryl, polylithionite-trilithionite, tourmaline, molybdenite, pyrite, galena | diorite, granodiorite
7568 | Qarasu | REE, Sn | monazite,xenotime | zircon, beryl, polylithionite-trilithionite, tourmaline, molybdenite, pyrite, galena | andesite, dacite
7486 | Qarasu | REE, Sn | monazite,xenotime | zircon, beryl, polylithionite-trilithionite, tourmaline, molybdenite, pyrite, galena | andesite, dacite
8364 | Aries | Nb, Ta, REE, Zr | bastnäsite,eudialyte,hydropyrochlore,monazite | columbite-(Mg) | syenite
8221 | Ditrău | REE, Mo, Nb, Ta, Ti, Zr | allanite-(ce),monazite-(ce),cerite-(ce),bastnäsite-(ce),synchysite-(ce),chevkinite-(ce),törnebohmite-(ce),stillwellite-(ce),tritomite-(ce),britholite-(ce) | apatite, titanite, magnetite, zircon, thorite, thorogummite, Th-bearing zircon, fluorite | camptonite, alkaline lamprophyre
8368 | South East-Drysdale | Nb, Ta, REE, Zr | bastnäsite,hydropyrochlore,columbite | columbite-(Mg) | syenite
8369 | Storeelv East-Voskop | Nb, Ta, REE, Zr | bastnäsite,hydropyrochlore,columbite | columbite-(Mg) | syenite
3167 | Bayangol 1 | Li, REE | fergusonite | spodumene, apatite, beryl, columbite, pyrite, cassiterite, zircon, polylithionite-trilithionite | syenite / nepheline syenite
8503 | Æretveit | FLD, REE, Sc | allanite-(ce),thortveitite,euxenite-(y),monazite-(ce),xenotime-(y),polycrase-(y) | albite, microcline, magnetite, pyrite, uraninite, titano-ilmenite, zircon | igneous rock (inferred, low confidence)
8512 | Herrebøkasa | FLD, Be, Nb, REE, Ta, U | monazite-(ce),samarskite,xenotime-(y),rhabdophane,samarskite | microcline, albite, fluorite, rutile, columbite-(Fe), rynersonite, beryl, triplite, bertrandite, fluorapatite, uraninite, thorite, azurite, chalcopyrite, covellite, kasolite, malachite, microlite, molybdenite, pyrite, uranophane | igneous rock (inferred, low confidence)
8513 | Hovåsen | Be, Nb, REE | monazite-(ce),xenotime-(y),gadolinite-(y),allanite-(ce) | albite, microcline, quartz, beryl, columbite-(Mn), magnetite, tantalite, zircon, bertrandite, | amphibolite
8514 | Hundholmen | FLD, QTZ, F, REE | yttrofluorite,cerfluorite,fluocerite-(ce),bastnäsite-(ce),allanite-(ce),britholite-(y),gadolinite-(y),thalénite-(y),calcioancylite-(ce),fergusonite-(y),hundholmenite-(y),perbøeite-(ce),xenotime-(y),synchysite-(y),bastnäsite-(nd) | fluorite, albite, microcline, quartz, columbite-(Fe), thorite, arsenopyrite | gneissic granite
8518 | Kåbuland | REE, Sc | aeschynite-(y),allanite-(ce),bastnäsite,thortveitite,monazite-(ce),xenotime-(y) | columbite, titano-ilmenite | igneous rock
8520 | Landås | FLD, Ta, REE | churchite-(y),euxenite-(y),monazite-(ce),samarskite-(y),xenotime-(y) | albite, microcline, microlite, tantalite, triplite, beryl, columbite-(Fe), thorite, zircon | igneous rock
8521 | Landsverk | FLD, QTZ, Be, Nb. REE, Ta, Th, U | thortveitite,euxenite-(y),fergusonite-(y),monazite-(ce),xenotime-(y),aeschynite-(y),polycrase-(y),allanite-(ce),samarskite-(y),gadolinite | albite, quartz, K-feldspar, beryl, betafite, columbite-(Fe), fluorite, periclase, pyrite, thorite, microlite, uraninite, titano-ilmenite, pyrophanite, fersmite, schröckingerite, zircon, magnetite | metagabbro
8523 | Li gruve | FLD, QTZ, REE, BE, Ta | euxenite-(y),gadolinite-(y),monazite-(ce),bastnäsite-(ce),xenotime-(y) | albite, microcline, quartz, zircon, beryl, bertrandite, bismite, bismuthinite bismutite, microlite, tantalite-(Mn) | amphibolite
8525 | Nedre Lapplægret | QTZ, FLD, REE, Be | allanite-(ce),yttrofluorite,euxenite-(y),bastnäsite-(ce),perbøeite-(ce),törnebohmite-(ce),britholite-(y),fluocerite-(ce) | quartz, K-feldspar, plagioclase, fluorite, phenakite, beryl, zircon, phenakite, pyrite, chalcopyrite, galena | gneissic granite
8531 | Slobrekka | QTZ, FLD, REE, Sc, U | gadolinite-(y),aeschynite-(y),allanite-(ce),euxenite-(y),bastnäsite-(ce),fergusonite-(y),polycrase-(y),xenotime-(y),davidite-(ce) | albite, microcline, quartz, columbite-(Fe), ilmenite, magnetite, zircon | amphibolite
8534 | Steli | FLD, QTZ, MICA, REE | monazite-(ce),euxenite-(y),allanite-(ce),samarskite-(y),xenotime-(y) | albite, microcline, quartz, muscovite, columbite-(Fe), almandine, magnetite, bertrandite | migmatitic gneiss
3352 | Thap Sakae | Sn, Ta, Nb, Zr, Ti, REE, TOUR, GAR | monazite,xenotime | cassiterite, zircon, ilmenite, rutile, columbite-tantalite | alluvial sediment
8537 | Tiltvika | REE | yttrofluorite,allanite-(ce),fergusonite-(y),petscheckite | microcline, quartz, columbite-(Fe), magnetite, pyrochlore, fluorite, plagioclase | gneissic granite
8211 | Tuftane | FLD, REE, Sc, Be, Li, Ta, U | gadolinite-(y),euxenite-(y),allanite,aeschynite-(y),davidite-(ce),xenotime-(y),bastnäsite,yttrotantalite-(y),yttrofluorite,yttropyrochlore,monazite,samarskite,churchite-(y),rhabdophane | albite, microcline, thortveitite, bertrandite, beryl, phenakite, zinnwaldite, pyrochlore, tantalite, uraninite, bismuthinite, ilmenite, chrysoberyl, columbite, euclase, polylithionite-trilithionite, magnetite, molybdenite, pentlandite, titanite, zircon, others | pegmatite, amphibolite
8540 | Tysfjord-Hamarøy | FLD, QTZ, F, SDG, REE | allanite-(ce),fergusonite-(y),allanite-(y),yttrofluorite,monazite-(ce),bastnäsite-(nd),fluocerite-(ce),fluorbritholite-(y),polycrase-(y),parisite-(ce),xenotime-(yb),xenotime-(y),calcioancylite-(nd),keiviite-(yb),thalénite-(y),others | feldspar, quartz, fluorite, amazonite, gravel, columbite-(Fe), beryl, sulfides | gneissic granite
8539 | Undeland | FLD, REE, Be, Sc | microcline,albite,euxenite-(y),gadolinite-(y),monazite-(ce),bastnäsite-(ce),xenotime-(y) | beryl, thortveitite, ilmenite, zircon, titano-ilmenite, zircon, rutile, magnetite, thorite | igneous rock (inferred, low confidence)